## Sheet1
CoolingRate | TGrad_by_GrowthRate | Stress | VulTime_by_RelxTime | Crack
438355 | 15.77 | 5.32 | 0.137 | 1
671474 | 10.74 | 5.51 | 0.146 | 1
912030 | 8.21 | 5.72 | 0.146 | 1
437663 | 15.75 | 5.32 | 0.149 | 1
670581 | 10.73 | 5.51 | 0.155 | 1
910682 | 8.2 | 5.71 | 0.155 | 1
437381 | 15.74 | 5.31 | 0.149 | 1
669036 | 10.7 | 5.5 | 0.154 | 1
908888 | 8.2 | 5.7 | 0.154 | 1
439021 | 15.8 | 5.33 | 0.133 | 1
672330 | 10.76 | 5.52 | 0.143 | 1
912195 | 8.23 | 5.72 | 0.154 | 1
215949 | 31.12 | 5.2 | 0.142 | 0
348588 | 19.62 | 5.26 | 0.145 | 0
215883 | 31.11 | 5.2 | 0.144 | 0
348828 | 19.63 | 5.26 | 0.145 | 0
215722 | 31.09 | 5.2 | 0.144 | 0
347520 | 19.65 | 5.26 | 0.138 | 0
216084 | 31.14 | 5.2 | 0.143 | 0
347868 | 19.67 | 5.27 | 0.133 | 0
626671 | 1.38 | 7.31 | 2.938 | 1
736102 | 1.45 | 7.54 | 2.698 | 1
941518 | 1.28 | 7.85 | 2.914 | 1
1103448 | 1.87 | 8.18 | 2.63 | 1
559844 | 1.27 | 7.01 | 2.923 | 1
650074 | 1.35 | 7.22 | 2.922 | 1
818440 | 1.38 | 7.54 | 2.95 | 1
964824 | 1.97 | 7.82 | 2.833 | 1
501368 | 1.58 | 6.78 | 2.99 | 1
578183 | 1.65 | 6.96 | 2.882 | 1
719400 | 1.64 | 7.26 | 2.945 | 1
841613 | 2.28 | 7.52 | 2.93 | 1
430852 | 1.79 | 6.5 | 3.088 | 1
508273 | 1.98 | 6.72 | 3 | 1
647838 | 1.72 | 7.01 | 2.99 | 1
756303 | 2.36 | 7.27 | 2.897 | 1
285024 | 3.62 | 7.21 | 2.64 | 1
196721 | 4.66 | 6.99 | 2.618 | 1
142461 | 5.67 | 6.02 | 2.621 | 1
56465 | 23.06 | 7.05 | 2.464 | 1
43815 | 25.62 | 6.23 | 2.284 | 1
109538 | 9.85 | 6.73 | 2.642 | 1
83643 | 10.54 | 5.95 | 2.43 | 1
134630 | 5.71 | 5.9 | 2.682 | 1
128382 | 5.75 | 5.78 | 2.714 | 1
151176 | 5.62 | 6.16 | 2.596 | 1
398727 | 2.8 | 6.96 | 2.663 | 1
194928 | 4.87 | 6.5 | 2.636 | 1
2588200 | 2.59 | 6.89 | 1.885 | 1
2341540 | 2.34 | 7.24 | 2.056 | 1
3346090 | 1.98 | 7.09 | 1.862 | 1
3011190 | 1.78 | 7.44 | 2.139 | 1
2584300 | 2.58 | 6.87 | 1.861 | 1
2342240 | 2.34 | 7.21 | 2.082 | 1
3343250 | 1.98 | 7.07 | 1.841 | 1
3013350 | 1.78 | 7.41 | 2.167 | 1
2072080 | 3.24 | 6.72 | 1.964 | 1
2021620 | 3.16 | 6.81 | 1.923 | 1
2070390 | 3.23 | 6.71 | 1.9 | 1
2020260 | 3.16 | 6.8 | 1.926 | 1
3343730 | 1.98 | 7.08 | 1.879 | 1
3257330 | 1.93 | 7.17 | 1.928 | 1
3343250 | 1.98 | 7.07 | 1.889 | 1
3257340 | 1.93 | 7.15 | 1.936 | 1
290657 | 1.02 | 4.99 | 2.899 | 0
390773 | 1.08 | 5.26 | 2.292 | 0
561233 | 1.05 | 5.59 | 2.174 | 0
871486 | 1.46 | 6.04 | 2.047 | 0
295168 | 0.97 | 4.9 | 2.322 | 0
398975 | 1.03 | 5.18 | 2.149 | 0
572312 | 1.13 | 5.51 | 2.02 | 0
904494 | 1.56 | 5.96 | 1.981 | 0
298888 | 1.15 | 4.84 | 2.167 | 0
408888 | 1.21 | 5.11 | 2.027 | 0
600695 | 1.27 | 5.44 | 1.952 | 0
947181 | 1.77 | 5.9 | 2.02 | 0
389540 | 1.32 | 4.78 | 2.061 | 0
421824 | 1.54 | 5.05 | 1.945 | 0
611840 | 1.34 | 5.38 | 1.909 | 0
984279 | 1.88 | 5.84 | 2.053 | 0
162675 | 2.39 | 4.72 | 2.794 | 0
114963 | 3.14 | 4.56 | 4.676 | 0
2966070 | 1.03 | 8.94 | 0.882 | 1
3346640 | 0.76 | 9.05 | 0.85 | 1
3519720 | 1.22 | 8.13 | 0.727 | 1
4143040 | 0.94 | 8.3 | 0.667 | 1
3741960 | 1.29 | 7.31 | 0.662 | 1
618246 | 2.47 | 10.04 | 0.857 | 1
3289100 | 1.95 | 5.7 | 0.8 | 0
3601650 | 2.13 | 5.04 | 0.707 | 0
3762960 | 2.23 | 4.6 | 0.646 | 0
3916050 | 1.36 | 7.5 | 0.393 | 0
6396480 | 1.45 | 5.07 | 0.603 | 0
5120360 | 1.77 | 4.89 | 0.772 | 0
5117930 | 1.77 | 4.89 | 0.786 | 0
307176 | 1.23 | 7.49 | 0.808 | 0
2316220 | 2.32 | 8.43 | 0.688 | 0
3041400 | 1.8 | 8.64 | 0.421 | 0
3034120 | 1.8 | 8.61 | 0.563 | 0
2949510 | 1.75 | 8.73 | 0.687 | 0
3249220 | 1.44 | 8.6 | 0.688 | 0
2699720 | 1.6 | 9.04 | 0.647 | 0